## Fig3_Weighted_Corona_Features
SampleID | Defect | Polymer | Polymer_Class | # AAs | MW [kDa] | % R | % D | % C | % P | % F | % V | % W | % S | % E | % G | % T | % Q | % Y | % I | % N | % L | % H | % M | % A | % K | % Nonpolar | % Polar | % Positive | % Negative | Flex: Mean | Flex: S.D. | Flex: Var | Flex: Max | Flex: Min | Flex: Median | GRAVY | % Aromatic | Instability Index | pI | SS: Helix | SS: Turn | SS: Sheet | AF: pLDDT | AF: SASA | AF: Rg | AF: Anisotropy | AF: Dipole (Debye) | % Amino Acids Exposed | RSA: Mean | RSA: Median | RSA: S.D. | ASA: Sum | % Helix | % Strand | % Other | % Exp/All A | % Exp/Exp A | % Exp/All C | % Exp/Exp C | % Exp/All D | % Exp/Exp D | % Exp/All E | % Exp/Exp E | % Exp/All F | % Exp/Exp F | % Exp/All G | % Exp/Exp G | % Exp/All H | % Exp/Exp H | % Exp/All I | % Exp/Exp I | % Exp/All K | % Exp/Exp K | % Exp/All L | % Exp/Exp L | % Exp/All M | % Exp/Exp M | % Exp/All N | % Exp/Exp N | % Exp/All P | % Exp/Exp P | % Exp/All Q | % Exp/Exp Q | % Exp/All R | % Exp/Exp R | % Exp/All S | % Exp/Exp S | % Exp/All T | % Exp/Exp T | % Exp/All V | % Exp/Exp V | % Exp/All W | % Exp/Exp W | % Exp/All Y | % Exp/Exp Y | % Exp/All Nonpolar | % Exp/Exp Nonpolar | % Exp/All Polar | % Exp/Exp Polar | % Exp/All Positive | % Exp/Exp Positive | % Exp/All Negative | % Exp/Exp Negative | % Exp/All Aromatic | % Exp/Exp Aromatic
Trifluoro_(AT)15 | Trifluoro | (AT)15 | DNA | 590.9711503226785 | 65.39945 | 0.05299955 | 0.050172376345779784 | 0.023250858377338066 | 0.05489841 | 0.036248397408767494 | 0.06392185 | 0.0126628 | 0.07583876 | 0.06609251 | 0.07689654 | 0.05631885 | 0.045194962979048445 | 0.03173568 | 0.04368884 | 0.03841892 | 0.09273843 | 0.02126578 | 0.021060352300148917 | 0.07413235 | 0.062463803856874014 | 0.4762479699535534 | 0.5237520300464465 | 0.13672912597152348 | 0.11626488369595776 | 1.0028193758522987 | 0.02638866 | 0.0007020106 | 1.070208440225978 | 0.9377242761753606 | 1.0031775236333607 | -0.3705229 | 0.08064687 | 42.53254794771795 | 6.838525006079083 | 0.3164874476718593 | 0.29622499774179495 | 0.33731484325351435 | 83.19291488850183 | 34957.40025160647 | 34.19508821780837 | 10.59171200575321 | 1841.2582218463433 | 0.6657738715441943 | 0.39019288243651346 | 0.39550011628116827 | 0.2269763861228977 | 40226.15685178005 | 0.2561977113061033 | 0.19918080980056657 | 0.5446214788933303 | 0.044518743917282784 | 0.06451603 | 0.004640315 | 0.006794864 | 0.042372772362278696 | 0.06640795 | 0.06092083 | 0.09285914 | 0.011907384051789668 | 0.017629336918272117 | 0.05715462 | 0.08512815 | 0.015313179824270367 | 0.02328081 | 0.012995623567697628 | 0.01908836 | 0.058508484187347005 | 0.08935342 | 0.03744012 | 0.05468472 | 0.011041520218729789 | 0.01659356 | 0.03180581 | 0.04949254 | 0.04640659 | 0.06893676 | 0.03880984 | 0.0584237 | 0.04652295 | 0.07047145 | 0.05955696 | 0.08825191 | 0.041481944130908416 | 0.062402494553244224 | 0.025449594245621748 | 0.03739499 | 0.004738653 | 0.007019238 | 0.014187942927197836 | 0.021270584138033195 | 0.2516528462585408 | 0.37099114188360005 | 0.4141210252856535 | 0.6290088581164001 | 0.12034461267544679 | 0.18310567654571064 | 0.10329360217130626 | 0.15926709044848938 | 0.046147159955766806 | 0.06919997
Trifluoro_CT2C3T2C | Trifluoro | CT2C3T2C | DNA | 590.8049836071689 | 65.44542294903064 | 0.05334963 | 0.05137666 | 0.02239823 | 0.05312703 | 0.03691491 | 0.06441609 | 0.013181526295858911 | 0.07495415 | 0.06774118 | 0.07742241 | 0.0557057 | 0.045473895001695845 | 0.03198941 | 0.04351776 | 0.03872137 | 0.09326603 | 0.020998116182755686 | 0.02118333 | 0.07365653 | 0.060606043318460916 | 0.47668561682537736 | 0.5233143831746225 | 0.13495379398533713 | 0.1191178377662162 | 1.0027138217474671 | 0.026353958735622393 | 0.0007003813 | 1.0700779627046715 | 0.9374881713837556 | 1.0030561884533196 | -0.3706301 | 0.08208584 | 42.48606 | 6.689865679475003 | 0.3164531085317602 | 0.2956016268748603 | 0.33899141967721197 | 83.40078 | 35245.84631538839 | 35.11320193836305 | 11.395617567490296 | 1811.253 | 0.6656803280479934 | 0.38865688833450734 | 0.3923394995828102 | 0.22590216846467176 | 40063.033322216914 | 0.2684975196263966 | 0.19408654510291792 | 0.5374159352706854 | 0.04405252 | 0.06417059 | 0.004806223 | 0.007012991 | 0.043450137826486566 | 0.06789212 | 0.06222575 | 0.09488354 | 0.012251964771957452 | 0.018008443529808613 | 0.05784846 | 0.08571486 | 0.015006108501505895 | 0.022912307559012638 | 0.012686843458252798 | 0.018700218870958227 | 0.056452977098869664 | 0.08712952 | 0.038130455588882034 | 0.055411276638686176 | 0.011165358800986295 | 0.016724252662079466 | 0.032116296792568576 | 0.04994046 | 0.0445894 | 0.06677314 | 0.039377201082654925 | 0.05909652 | 0.046914228469852014 | 0.07083216 | 0.05859073 | 0.08665822 | 0.040874311528424634 | 0.06162279 | 0.025692585918395256 | 0.03767194 | 0.005075425 | 0.007388579 | 0.014373356679610517 | 0.021456069165874975 | 0.25149300997947516 | 0.37056330415416017 | 0.41418731806851833 | 0.6294366958458398 | 0.11837331407022768 | 0.18087398576444677 | 0.10567588531964987 | 0.16277566175481276 | 0.04670686 | 0.0697654
Trifluoro_DMG | Trifluoro | DMG | PEG | 595.3211509338718 | 65.92614647663441 | 0.05120272 | 0.05119472 | 0.02086223 | 0.051789053460262406 | 0.0367458 | 0.06541271 | 0.013209360331670536 | 0.07730092 | 0.06726703 | 0.07695946 | 0.05722545 | 0.04563807 | 0.03244949 | 0.04458813 | 0.03779607 | 0.09368599 | 0.019891552728112646 | 0.02177506 | 0.07407807 | 0.06092811 | 0.47824363280174503 | 0.5217564 | 0.1320224 | 0.1184617464174245 | 1.0026772467221745 | 0.026566300611982733 | 0.0007124137 | 1.0696471842560045 | 0.9379178747621144 | 1.0030328257184387 | -0.3467943 | 0.08240465 | 41.780232287127774 | 6.688921946021701 | 0.3177342569622412 | 0.29504022006092956 | 0.3433169 | 84.17420337817718 | 32876.36528021229 | 33.61173781193165 | 11.942357785457528 | 1705.0499936588749 | 0.6613250158327879 | 0.38582575962245513 | 0.38760909949726235 | 0.22664175107965223 | 37433.76339433261 | 0.2771803172373052 | 0.20124153207567375 | 0.5215781506870211 | 0.04304982 | 0.0634656 | 0.004713934 | 0.007004356 | 0.04331494 | 0.06808208 | 0.06198486 | 0.09488966 | 0.011862289049265607 | 0.01759981 | 0.057273957109796804 | 0.08578269 | 0.014188300086182515 | 0.02180004 | 0.013041113646152387 | 0.01921797 | 0.056701851776255405 | 0.08806092 | 0.03760199 | 0.054808944525633486 | 0.011508409461917425 | 0.01734577 | 0.03139453 | 0.049170962501571346 | 0.043597986745905225 | 0.06554891 | 0.03865151 | 0.058450948752499586 | 0.04441972 | 0.06787367 | 0.060971314969253156 | 0.09056803 | 0.041936712574380294 | 0.0633765 | 0.025486142846594968 | 0.037557704187090986 | 0.005074926 | 0.007453151 | 0.014550699594005638 | 0.021942279044136485 | 0.24849663518051787 | 0.36878055144358635 | 0.41282838065226984 | 0.6312194485564135 | 0.1153098711962247 | 0.17773463186320912 | 0.10529980192256813 | 0.16297173304622214 | 0.04567621 | 0.06879528
Trifluoro_DSPE | Trifluoro | DSPE | PEG | 616.3920705863866 | 68.05580227769589 | 0.05229318 | 0.05153747 | 0.020827411045139826 | 0.05200214 | 0.036419179651803815 | 0.06449034 | 0.012362899871454338 | 0.07687538 | 0.06867893 | 0.07983757 | 0.05525245 | 0.04606516 | 0.03149338 | 0.044578676025953314 | 0.03817145 | 0.09225774 | 0.020646055678847256 | 0.021454178616074123 | 0.07342048 | 0.06133593 | 0.4768232016575502 | 0.5231767983424499 | 0.13427517005104725 | 0.1202164013340103 | 1.0033092872493938 | 0.026275269547457722 | 0.0006976795 | 1.070558134419007 | 0.9383244912170888 | 1.0036584469520897 | -0.374561 | 0.08027546 | 42.56530214853635 | 6.674783765738817 | 0.3171472544382139 | 0.2984240098916413 | 0.33685465983841134 | 83.42393235173043 | 35483.05905543554 | 34.926897158256494 | 11.853190823248596 | 1780.4145447647893 | 0.6636926785543047 | 0.38815064594470616 | 0.3905265597775056 | 0.2248028122850655 | 40818.144068426904 | 0.2855991501076783 | 0.18811526592024425 | 0.5262855839720775 | 0.042885687137350484 | 0.06299888 | 0.004728047 | 0.006892347 | 0.04376096 | 0.06889906 | 0.06321159 | 0.09670468 | 0.01183877 | 0.01746703 | 0.06015997 | 0.08850408 | 0.014897419104291251 | 0.022711288510451226 | 0.012893432532698841 | 0.018995750795458493 | 0.05700094 | 0.08875536 | 0.036240516202401235 | 0.05282369 | 0.011140939550911017 | 0.01681425 | 0.03155809 | 0.04943355 | 0.04375222 | 0.06552284 | 0.03972926 | 0.05952022 | 0.045662813528123174 | 0.06937524 | 0.06032486 | 0.08869547 | 0.03994384 | 0.0605936 | 0.02512568 | 0.037052298857619556 | 0.004694514 | 0.006965904 | 0.014143118039297032 | 0.02127446 | 0.24873173524674463 | 0.36714472991243646 | 0.4149609 | 0.6328552700875636 | 0.11756117485573231 | 0.18084188640953713 | 0.10697255354499591 | 0.16560373843077622 | 0.045573818413798275 | 0.06841868
Trifluoro_(GT)15 | Trifluoro | (GT)15 | DNA | 598.1804100142767 | 66.25111 | 0.05219034 | 0.05130969 | 0.022756612977005892 | 0.05297417 | 0.03691103 | 0.06488217 | 0.01289518 | 0.07558467 | 0.06771023 | 0.07691911 | 0.05642204 | 0.04518371 | 0.032271312008387676 | 0.04454558 | 0.038787964317727845 | 0.0928729 | 0.020827424193503263 | 0.021438756172506117 | 0.07264659 | 0.06087051 | 0.4760854982400621 | 0.5239145017599378 | 0.13388827256460292 | 0.11901991778144962 | 1.0026432517106825 | 0.02641873 | 0.0007040612 | 1.070106997542665 | 0.9376699648818021 | 1.0029506040888787 | -0.3608005 | 0.08207753 | 42.29740898853333 | 6.692691512152211 | 0.3155389953429774 | 0.29557559988913507 | 0.34080022323726433 | 83.97520228416873 | 34465.86703043121 | 34.04144861451599 | 10.932239599252584 | 1764.7245735991019 | 0.6577387 | 0.3840499888507519 | 0.38669593102798544 | 0.2274696243384775 | 39587.86 | 0.26865664492586067 | 0.20125910444170308 | 0.5300842506324361 | 0.042288505059009524 | 0.06257897 | 0.004665299 | 0.006915053 | 0.04332205 | 0.06849291 | 0.06226681 | 0.09575104 | 0.011797933100482301 | 0.017641830560834282 | 0.056694718301013705 | 0.0851522 | 0.014847586323449985 | 0.022873486768995335 | 0.012832394160103879 | 0.019098322665121903 | 0.05664478 | 0.08838569 | 0.03681276 | 0.054236969333441735 | 0.011103265087857287 | 0.016883979698615027 | 0.032108 | 0.050409486156528654 | 0.04428131 | 0.06681803 | 0.03872841 | 0.05879649 | 0.04548494 | 0.06968281 | 0.0587773 | 0.08790005 | 0.040993 | 0.06232128 | 0.025178187015466813 | 0.037482280324054394 | 0.004718403 | 0.007025209 | 0.014193012953292925 | 0.021553911826720184 | 0.2457074727158283 | 0.3669177985262035 | 0.4120311895999417 | 0.6330822014737963 | 0.11697730554549525 | 0.18094198700841505 | 0.10558886054209105 | 0.1642439 | 0.04555693 | 0.06909444
Carboxyl_(AT)15 | Carboxyl | (AT)15 | DNA | 597.1603051553204 | 66.10704 | 0.052490426731087676 | 0.05047191 | 0.023701482032474765 | 0.052695514034233136 | 0.03639865 | 0.06459301 | 0.01338784 | 0.07711624 | 0.06589851 | 0.07741361 | 0.05644305 | 0.04521585 | 0.032365439388960957 | 0.043413046995047756 | 0.03857526 | 0.09301076 | 0.021220515031230673 | 0.021110366800360856 | 0.07374523 | 0.0607333 | 0.4757680252009212 | 0.5242319747990789 | 0.1344442424027959 | 0.11637041691575606 | 1.0024695404825148 | 0.026423572861815105 | 0.0007040592 | 1.0697466153422381 | 0.9374366 | 1.002770137624601 | -0.358032 | 0.08215192 | 42.21129640264878 | 6.786046599992931 | 0.3144981712763716 | 0.2962725254661844 | 0.3396117937275856 | 83.72542035765642 | 34103.80035842853 | 33.999655156188965 | 11.67143768167169 | 1730.1697512329004 | 0.6632016034156962 | 0.38662158236922795 | 0.39044449419723526 | 0.2262559331467866 | 39502.126865510334 | 0.2562386181842894 | 0.20575832037972927 | 0.5380031 | 0.04371745 | 0.06396557 | 0.005046444 | 0.007326245 | 0.04265569 | 0.06688775 | 0.06069955 | 0.09276804 | 0.011933520390107406 | 0.01766997 | 0.05788665 | 0.08614381 | 0.015349889654827881 | 0.023278485189361636 | 0.012687732354554412 | 0.018741793060666843 | 0.05662986 | 0.08729711 | 0.03802567 | 0.055656913805205835 | 0.011016181361831166 | 0.01661052 | 0.03190243 | 0.04966125 | 0.04438254 | 0.06684909 | 0.03852494 | 0.05807244 | 0.04562709 | 0.06937047 | 0.060732332909361135 | 0.0901466 | 0.04157737 | 0.06290212 | 0.025804549368166736 | 0.03813831 | 0.004999724 | 0.007429072 | 0.014002010042808639 | 0.02108442 | 0.2504540095524644 | 0.3712050589364362 | 0.41274759386778354 | 0.6287949410635638 | 0.11760683322617689 | 0.1799460692764771 | 0.10335524030174595 | 0.15965579164120716 | 0.04628514 | 0.06946195
Carboxyl_CT2C3T2C | Carboxyl | CT2C3T2C | DNA | 602.0655840277229 | 66.69379 | 0.05317768 | 0.05073003 | 0.023530565387158257 | 0.05361141 | 0.03682933 | 0.06459671 | 0.013745216015493639 | 0.07634014 | 0.06677767 | 0.07767725 | 0.05613759 | 0.045139370882109474 | 0.032518364402637265 | 0.04271642 | 0.03880638 | 0.09279855 | 0.02109857 | 0.02088655 | 0.07333678 | 0.05954545 | 0.47619819311692807 | 0.5238018068830721 | 0.13382169763804913 | 0.11750769568643407 | 1.0024918531655944 | 0.026390819883211496 | 0.0007018575 | 1.069939308448994 | 0.9372745586277532 | 1.002804 | -0.3661877 | 0.08309291 | 42.383495170201876 | 6.735457872401194 | 0.313345 | 0.29716520504094024 | 0.33934216935149797 | 83.62183200412521 | 34842.12908717292 | 34.70332536686365 | 12.040989175918753 | 1776.6815485875868 | 0.6653130927047864 | 0.3874659442559052 | 0.3908483830148979 | 0.22601037157013698 | 40207.252444630234 | 0.2510924878882727 | 0.20643829547845896 | 0.5424692166328632 | 0.04376803 | 0.06392799 | 0.005074966 | 0.007325544 | 0.04285017 | 0.06680512 | 0.06146334 | 0.09359139 | 0.012333634012323279 | 0.018080463003887177 | 0.05801332 | 0.0861789 | 0.01516654 | 0.02307043 | 0.012614123989781616 | 0.01853116 | 0.05556401 | 0.08570718 | 0.038499931036683976 | 0.055930099842230505 | 0.01102469 | 0.016493963060352237 | 0.03208295 | 0.04973749 | 0.044966200269923685 | 0.06773485 | 0.03884292 | 0.05836761 | 0.04648985 | 0.070379 | 0.05990107 | 0.08885634 | 0.04140127 | 0.06246419 | 0.025864764410516883 | 0.03800664 | 0.005248065 | 0.007656431 | 0.014143236809166782 | 0.021155207341651914 | 0.25233275860005966 | 0.3725404910827755 | 0.4129803341094689 | 0.6274595089172246 | 0.11722039816428671 | 0.17915660840061884 | 0.10431351054249509 | 0.1603965 | 0.04689147 | 0.06996254
Carboxyl_DMG | Carboxyl | DMG | PEG | 591.4553986352086 | 65.43698982516209 | 0.052319276020374776 | 0.05081937 | 0.021737356644699182 | 0.05136886 | 0.036415622046318756 | 0.06477235 | 0.012928791727290405 | 0.07717829 | 0.06826978 | 0.07787845 | 0.05612751 | 0.045761465082183116 | 0.03226286 | 0.04384205 | 0.03836586 | 0.09341241 | 0.020358964482070807 | 0.021349664563374747 | 0.07404559 | 0.060785477093335524 | 0.4760137945931914 | 0.5239862054068086 | 0.13346371759612752 | 0.1190891482655922 | 1.0028705986015924 | 0.026376237972126095 | 0.0007021427 | 1.069929697072667 | 0.9379183897534432 | 1.003170799850253 | -0.3624037 | 0.08160727 | 42.22230982239499 | 6.695168359295066 | 0.3178629302237536 | 0.2956108257915549 | 0.33976159412744417 | 83.87902368024268 | 33766.58378933046 | 34.661218884726864 | 13.937151518736204 | 1696.3721000312732 | 0.6677897192315913 | 0.38887971516521164 | 0.3916437837230175 | 0.22426598616090215 | 39080.91946773996 | 0.27642810900201675 | 0.19817105948692737 | 0.5254008315131321 | 0.04401589 | 0.06403183 | 0.005201282 | 0.007445992 | 0.043163105283298295 | 0.06728225 | 0.06298203 | 0.09539997 | 0.01218226 | 0.0177575 | 0.05873748 | 0.08681162 | 0.014672265332686953 | 0.02231013 | 0.012898049209844886 | 0.0188535 | 0.05670352 | 0.08736717 | 0.038377973415366265 | 0.05534422 | 0.011306086110520528 | 0.01683458 | 0.03178648 | 0.04928452 | 0.04315665 | 0.06510441 | 0.03927329 | 0.05868696 | 0.04564018 | 0.06900062 | 0.06113597 | 0.08985568 | 0.04132352 | 0.06213169 | 0.025808399083113803 | 0.03767441 | 0.00499454 | 0.007328987 | 0.014430747190414624 | 0.02149394 | 0.25147733053495086 | 0.3697410733281403 | 0.4163123887006152 | 0.6302589266718598 | 0.11701597206787158 | 0.1786779263611765 | 0.10614513168708223 | 0.16268221308432818 | 0.046279810348899636 | 0.06889056
Carboxyl_DSPE | Carboxyl | DSPE | PEG | 579.4902 | 64.04538164872069 | 0.05218666 | 0.051013896286347234 | 0.02135102 | 0.05101817 | 0.036367429030736725 | 0.06539601 | 0.012585377344451087 | 0.07665435 | 0.06857804 | 0.07766116 | 0.05609876 | 0.045476695482548186 | 0.0320172 | 0.044431266271790594 | 0.0383372 | 0.09337632 | 0.020382024826408676 | 0.021523601026962266 | 0.07412088 | 0.06142395 | 0.4764802104145829 | 0.5235197895854171 | 0.13399263098598407 | 0.11959193581655317 | 1.0029092543735465 | 0.026379361336554486 | 0.0007024897 | 1.0699367141214853 | 0.9381504786193046 | 1.0031936478079562 | -0.3588188 | 0.08097 | 42.072980594181644 | 6.698301593922418 | 0.31902278778903587 | 0.2946847744052078 | 0.3402723631005334 | 84.14499509358389 | 33144.74833803018 | 34.246323487320616 | 12.767033774000158 | 1664.7378206684207 | 0.6632984238448563 | 0.3867360936722365 | 0.38869878641835565 | 0.22507500028104763 | 37988.93842250643 | 0.28115579862425155 | 0.19696135843361848 | 0.5218828 | 0.04354975 | 0.06377817 | 0.005022176 | 0.007250102 | 0.04327054 | 0.06801712 | 0.06325563 | 0.09645856 | 0.01185871 | 0.017503939173897795 | 0.05811888 | 0.08626642 | 0.014639470746686941 | 0.0223402 | 0.012818001827155555 | 0.01886218 | 0.057205730465588876 | 0.08860898 | 0.0375119 | 0.05451302 | 0.011289932174613944 | 0.017027108644705285 | 0.031774397837471685 | 0.049551862685866324 | 0.04281004 | 0.0648916 | 0.038993412849444256 | 0.05864832 | 0.04542822 | 0.06926886 | 0.060284828157210674 | 0.0890157 | 0.04092311 | 0.06191014 | 0.025682564915505083 | 0.03775739 | 0.004683429 | 0.006948878 | 0.014177697007688323 | 0.02138144 | 0.24832321360330462 | 0.36754870704073295 | 0.4149752102454665 | 0.6324513 | 0.11727342057755771 | 0.1802180399888231 | 0.10652616601859308 | 0.16447568385558684 | 0.0453593 | 0.06817446
Carboxyl_(GT)15 | Carboxyl | (GT)15 | DNA | 612.5585116921903 | 67.82817276606438 | 0.05261762 | 0.05087998 | 0.023615016227466045 | 0.05295411 | 0.036512314064432734 | 0.06504117 | 0.01316382 | 0.07608962 | 0.06727109 | 0.07750523 | 0.05619485 | 0.04527773 | 0.03217154 | 0.04394351 | 0.03896631 | 0.09264597 | 0.02104311 | 0.021198963593913985 | 0.07292982 | 0.05997823 | 0.4758948952860848 | 0.5241051047139151 | 0.13363896197146322 | 0.1181511 | 1.0025289265931974 | 0.026417142050292945 | 0.00070365 | 1.070019655011652 | 0.9374467575125734 | 1.0028008804503332 | -0.3602254 | 0.08184767 | 42.26768753098632 | 6.723580513182944 | 0.3140240608425542 | 0.2963953 | 0.33967317056758806 | 83.96248089995967 | 34686.32226463056 | 34.40153115966829 | 12.095202253103988 | 1753.7723400061916 | 0.6602579459485227 | 0.38466668580197544 | 0.3873493758105728 | 0.2266124120090156 | 40054.27267903304 | 0.2600601217139952 | 0.20588382797873547 | 0.5340560503052892 | 0.042740908861124825 | 0.06307533 | 0.005007467 | 0.007279861 | 0.04294843 | 0.06754626 | 0.061908 | 0.09486124 | 0.011792676011030923 | 0.017525284658571835 | 0.057549616367852746 | 0.08603797 | 0.01513911 | 0.023112700170976753 | 0.012787574730235689 | 0.018917417465427223 | 0.05587789 | 0.08689219 | 0.037555369337612186 | 0.0550532 | 0.011025398496179591 | 0.01666506 | 0.03226785 | 0.050363982443776684 | 0.044350383220866804 | 0.06714465 | 0.038729832256542696 | 0.05855355 | 0.04577681 | 0.06985994 | 0.059466893836031626 | 0.0886823 | 0.041030765313181464 | 0.06229767 | 0.025598120409787876 | 0.03797605 | 0.004793952 | 0.007123235 | 0.013910901115373355 | 0.021032105369802333 | 0.2481939997307938 | 0.3695181978175335 | 0.4120639462233723 | 0.6304818021824665 | 0.11679380553141665 | 0.1798648297336613 | 0.10485643313061395 | 0.16240750435489318 | 0.04563664 | 0.06879333
Amino_(AT)15 | Amino | (AT)15 | DNA | 569.9690099732425 | 62.87832 | 0.051363976731315666 | 0.049382446684764235 | 0.02479767 | 0.054459297290476494 | 0.035926544284384805 | 0.06400938 | 0.013428272043742773 | 0.08017115 | 0.06286564 | 0.07798705 | 0.05810773 | 0.04543758 | 0.03244963 | 0.041487818673953084 | 0.038289934786312256 | 0.0934394 | 0.02168112 | 0.020452703359073066 | 0.07331603 | 0.06094663 | 0.47450649395389954 | 0.5254935060461005 | 0.13399172417050886 | 0.11224808969258067 | 1.002398405708095 | 0.026278750465578444 | 0.000695893 | 1.0688483073264798 | 0.9374165374192068 | 1.002852814229837 | -0.3575142 | 0.08180444 | 42.34174230972449 | 6.867504095154375 | 0.3110204114163894 | 0.3002898757434223 | 0.3388488 | 83.97609684939054 | 33608.32130315271 | 33.81069890699403 | 11.039847469986825 | 1703.0373330000662 | 0.6680337432632056 | 0.38879467999731965 | 0.39370438906610694 | 0.22655547013527091 | 39488.39772623342 | 0.23275383752965206 | 0.222057 | 0.5451891303137856 | 0.044409854283567834 | 0.06418459 | 0.00493601 | 0.007168942 | 0.04146941 | 0.06480003 | 0.05810189 | 0.08888474 | 0.011839226384946354 | 0.01734078 | 0.05864409 | 0.08689581 | 0.01584535 | 0.023814663841877536 | 0.011898799026102656 | 0.017566311509286076 | 0.05729346 | 0.08672626 | 0.03883917 | 0.056222153110592595 | 0.010781966711283359 | 0.01619139 | 0.03203765 | 0.04958114 | 0.04583884 | 0.06844346 | 0.038588945219689655 | 0.05801668 | 0.04515711 | 0.06832165 | 0.06434683 | 0.0948406 | 0.04334432 | 0.06499392 | 0.025395555207713003 | 0.037343840178647246 | 0.005113456 | 0.007517258 | 0.014151811253253297 | 0.021145783248347587 | 0.25276094762489193 | 0.37170559379583973 | 0.41527279564827435 | 0.6282944062041601 | 0.11829592423594153 | 0.17886257395302937 | 0.0995713 | 0.15368477008046538 | 0.04694984 | 0.06981849
Amino_CT2C3T2C | Amino | CT2C3T2C | DNA | 582.7724053191699 | 64.35527 | 0.051855587798445534 | 0.04971531 | 0.025854261676090246 | 0.055301313082645444 | 0.03645525 | 0.06461389 | 0.014153345084666744 | 0.07962414 | 0.06257937 | 0.07736092 | 0.058605035756702194 | 0.04557216 | 0.03324788 | 0.041500060677482534 | 0.03860447 | 0.09436203 | 0.021433573319435528 | 0.020613295085656447 | 0.07124525 | 0.05730286 | 0.4756053468186756 | 0.5243946531813244 | 0.1305920246505139 | 0.11229468284400478 | 1.001712666690036 | 0.026334033305547462 | 0.0006982643 | 1.0684685891127268 | 0.9365769720154995 | 1.0021535795487861 | -0.3423565 | 0.08385648 | 42.426964023335536 | 6.811208 | 0.3061028 | 0.3006061506790269 | 0.3429374867345168 | 84.33090622662579 | 33851.471601317695 | 33.982167370897756 | 11.577840624414744 | 1713.5032311009088 | 0.6621446067086311 | 0.3830396524741342 | 0.3862799584733124 | 0.22751994195007175 | 40037.282188524456 | 0.22373704981940193 | 0.23170947603104539 | 0.5445534741508214 | 0.042113890909716616 | 0.06206385 | 0.00499369 | 0.007297816 | 0.04160941 | 0.06517916 | 0.057759397947267546 | 0.08879406 | 0.01192553 | 0.017597083265670638 | 0.05753873 | 0.08634976 | 0.015589496145271001 | 0.02365856 | 0.011844952972905689 | 0.01760663 | 0.05369541 | 0.08280703 | 0.0394759 | 0.05746924 | 0.010860020223849668 | 0.016347979063963604 | 0.03224831 | 0.05015295 | 0.04621431 | 0.06961318 | 0.038681340454181735 | 0.058547167104881385 | 0.045581328503109336 | 0.06933693 | 0.06335344 | 0.09443549 | 0.043662117480844545 | 0.06582967 | 0.025309350011745953 | 0.03754336 | 0.005349301 | 0.007833543 | 0.014338663108813961 | 0.021536540837482028 | 0.25063199334882147 | 0.37242462786942737 | 0.4115126133693383 | 0.6275753721305726 | 0.11486623674708651 | 0.17580252225161486 | 0.09936881 | 0.1539732213014452 | 0.04720299 | 0.07062573
Amino_DMG | Amino | DMG | PEG | 578.1289619956643 | 63.776499368135546 | 0.050402994521187405 | 0.050348639924033545 | 0.023259168356055505 | 0.05259058 | 0.036284171027339204 | 0.06482362 | 0.013463865751483204 | 0.08014339 | 0.06444919 | 0.07778136 | 0.05817344 | 0.04621591 | 0.03278781 | 0.0419005 | 0.038019 | 0.09499642 | 0.02092465 | 0.021113432323484706 | 0.07305338 | 0.0592685 | 0.47600732060747675 | 0.5239926793925233 | 0.1305961462661424 | 0.11479782843900334 | 1.0022586962898545 | 0.026276767838094607 | 0.0006961963 | 1.0686566800987845 | 0.9374753887435286 | 1.002685 | -0.3432163 | 0.08253584 | 41.99942 | 6.709813608579378 | 0.31288091223178316 | 0.298883 | 0.34242981696760866 | 84.50055780766391 | 33032.27486873716 | 33.33277738060783 | 11.325640213273793 | 1575.9304738229043 | 0.6622908379829798 | 0.38364147316178654 | 0.3849248794121039 | 0.22542514569844943 | 39156.03830892669 | 0.25586859384263083 | 0.21728024881101254 | 0.5268511573497477 | 0.042851655197537517 | 0.06309825 | 0.005070343 | 0.007333191 | 0.042282319957965976 | 0.06650921 | 0.05952098 | 0.09160537 | 0.011822645477708844 | 0.01733796 | 0.05830261 | 0.08693227 | 0.015119507953265903 | 0.02310223 | 0.011641389266906953 | 0.017382019592854483 | 0.05538663 | 0.08591432 | 0.03863528 | 0.05583285 | 0.010998967544469882 | 0.01658782 | 0.03185135 | 0.04982795 | 0.043935632035705524 | 0.06654526 | 0.03941319 | 0.0594036 | 0.0440473 | 0.06721532 | 0.06386003 | 0.09432013 | 0.042773801865742075 | 0.0646436 | 0.025132314741709096 | 0.03708935 | 0.005237375 | 0.007681268 | 0.01440752 | 0.021638032803976377 | 0.2485578684735315 | 0.36848703778931396 | 0.41373296951843636 | 0.6315129622106859 | 0.11455343615429053 | 0.17623187619640543 | 0.10180329905832257 | 0.15811458465338332 | 0.04658704 | 0.06975949
Amino_DSPE | Amino | DSPE | PEG | 588.5031003435212 | 64.86392501984747 | 0.05079101 | 0.050476940468143765 | 0.02280885 | 0.052289727244516554 | 0.03603638 | 0.06450043 | 0.01305392 | 0.08019617 | 0.06519735 | 0.07858284 | 0.05713329 | 0.04641021 | 0.032207416756358166 | 0.042208588044573864 | 0.03808681 | 0.09503631 | 0.02092905 | 0.021014123372128355 | 0.07316101 | 0.05987956 | 0.4758833 | 0.5241166641616362 | 0.13159962479857326 | 0.11567428894260876 | 1.0025767457396773 | 0.026229134270160666 | 0.0006939534 | 1.0689051362759714 | 0.9376517 | 1.0030269639897296 | -0.3510084 | 0.08129771 | 42.09916493293863 | 6.712911508360239 | 0.3142883603989701 | 0.29963249415547855 | 0.3401763361335798 | 84.08990160254733 | 33815.524841712286 | 33.80165731029725 | 11.497119672510708 | 1615.715 | 0.6660115043464908 | 0.3863323071638351 | 0.38792348490442047 | 0.22427809678762922 | 40021.79900560487 | 0.26225958214017514 | 0.20926110523691274 | 0.5284793126254321 | 0.043247735587467966 | 0.0632474 | 0.004953459 | 0.007147622 | 0.042505 | 0.06651904 | 0.06023744 | 0.09216228 | 0.012034037852071862 | 0.017501119087620285 | 0.05928702 | 0.08776265 | 0.015149324875588243 | 0.02300183 | 0.011739708005017066 | 0.017394323522382977 | 0.05595798 | 0.08636512 | 0.03903166 | 0.05595702 | 0.010944210686050296 | 0.016414073910642226 | 0.03193269 | 0.04977525 | 0.04380614 | 0.06610464 | 0.039804348353033626 | 0.059587767725981754 | 0.044470977048075525 | 0.06750857 | 0.0640646 | 0.09404268 | 0.04199183 | 0.06329795 | 0.02546806 | 0.0373348 | 0.005083404 | 0.007453265 | 0.014301885578707608 | 0.02142261 | 0.2506419794396764 | 0.3691692897040332 | 0.4153695 | 0.6308307102959669 | 0.11557828221006673 | 0.1768755152204554 | 0.10274243768665689 | 0.1586813190195914 | 0.04656865 | 0.06937882
Amino_(GT)15 | Amino | (GT)15 | DNA | 597.4164064684725 | 65.89875 | 0.051818656326496036 | 0.05003698 | 0.025221279645497786 | 0.054567345403644545 | 0.036557475375111226 | 0.06438097 | 0.01333501 | 0.0788198 | 0.06413631 | 0.07844862 | 0.05785438 | 0.04560801 | 0.03259851 | 0.04221958 | 0.03890342 | 0.09379372 | 0.021885722663864463 | 0.020627803535296276 | 0.07078857 | 0.058397829328949505 | 0.4747190986413411 | 0.5252809013586589 | 0.1321022083163267 | 0.11417329433281566 | 1.0021076699691962 | 0.0262865 | 0.0006964008 | 1.0691762558392244 | 0.9368725329148644 | 1.0025155318816688 | -0.3541563 | 0.082491 | 42.508887105534995 | 6.793510037960842 | 0.3077442336425619 | 0.30077617283494906 | 0.34073964996528905 | 84.07493 | 34659.464803663446 | 34.219225397523715 | 11.26312197141676 | 1724.1663657901831 | 0.6625789536607286 | 0.38429277839680276 | 0.38793878465885406 | 0.2268036715460451 | 41207.43261329319 | 0.23638265567445038 | 0.22116624182258654 | 0.5424511025044758 | 0.04178675 | 0.06169549 | 0.004922042 | 0.007172334 | 0.04195921 | 0.06583328 | 0.05911864 | 0.09082904 | 0.011963069205934124 | 0.01766496 | 0.05842324 | 0.08702361 | 0.015981307007558877 | 0.02418434 | 0.012163889297958632 | 0.018088 | 0.05454765 | 0.08439654 | 0.038813711256998444 | 0.05648512 | 0.010752301303045986 | 0.016233696446359917 | 0.03245075 | 0.050532632885355165 | 0.04558787 | 0.06868282 | 0.03908537 | 0.05890854 | 0.04555746 | 0.06931409 | 0.06240137 | 0.09244806 | 0.0426135 | 0.06429848 | 0.025374945678287315 | 0.037651719979909876 | 0.004922735 | 0.007260484 | 0.014153129933347408 | 0.021296761035829455 | 0.24978851748389413 | 0.3707858885202316 | 0.4127904361870675 | 0.6292141114797684 | 0.11608641742024886 | 0.17789497778920482 | 0.10107784828107004 | 0.1566623227922222 | 0.04702024 | 0.07040655
Pristine_(AT)15 | Pristine | (AT)15 | DNA | 535.5203061875399 | 59.26796763921517 | 0.04987638 | 0.04900147 | 0.025401246768412645 | 0.0538204 | 0.03506984 | 0.06454682 | 0.014415638196130653 | 0.08242815 | 0.06161095 | 0.07717814 | 0.05907387 | 0.04539361 | 0.03458642 | 0.04151325 | 0.03825237 | 0.09423956 | 0.021612304070104872 | 0.02048605 | 0.07180815 | 0.05968538 | 0.47307784506454154 | 0.5269221549354584 | 0.1311740611280901 | 0.11061241998684855 | 1.001924439269244 | 0.026431682593609482 | 0.0007037404 | 1.0690006495058093 | 0.9369200621177907 | 1.0023878491815823 | -0.3426016 | 0.0840719 | 41.99141287509787 | 6.835949164787267 | 0.3078300845573072 | 0.3006805469449582 | 0.34344539235511823 | 84.06837645007951 | 33389.05731144898 | 33.56545403578775 | 10.029794258409696 | 1667.713811243693 | 0.6660018183304941 | 0.38557309946844964 | 0.3907317571895299 | 0.22624627015449683 | 38838.350100610056 | 0.22322523732344107 | 0.22774159223291487 | 0.5490332 | 0.04308374 | 0.06288245 | 0.004828612 | 0.007128124 | 0.041160052051675056 | 0.06448695 | 0.05712929 | 0.08699709 | 0.01154427 | 0.01700375 | 0.05814455 | 0.08680325 | 0.01584024 | 0.023847278236505558 | 0.01243675 | 0.018157206266442065 | 0.05611761 | 0.08502925 | 0.03864991 | 0.056330011202368996 | 0.010688381308836523 | 0.016063884277431793 | 0.031922853457953225 | 0.049380563985534046 | 0.04531028 | 0.06773196 | 0.03811463 | 0.05763147 | 0.04355518 | 0.06613415 | 0.06616649 | 0.09831899 | 0.04469846 | 0.06732749 | 0.02592011 | 0.0380146 | 0.005577465 | 0.008236685 | 0.015106541787256535 | 0.02248835 | 0.25135546026115985 | 0.3712238058222114 | 0.4146399591572742 | 0.6287697118056943 | 0.11551302776014122 | 0.17501067503214307 | 0.09828934 | 0.15148404675705834 | 0.04806851 | 0.07157606
Pristine_CT2C3T2C | Pristine | CT2C3T2C | DNA | 551.9757693827229 | 61.10756181627453 | 0.05019862 | 0.0496446 | 0.02429487 | 0.05307486 | 0.035522837643498284 | 0.06535316 | 0.014605134638192921 | 0.08201748 | 0.06250933 | 0.07714972 | 0.05847579 | 0.04571583 | 0.034739776397854936 | 0.04104531 | 0.03877746 | 0.09532506 | 0.02072594 | 0.020925145170985336 | 0.07205998 | 0.0578391 | 0.4750612043455596 | 0.5249387956544403 | 0.1287636511203074 | 0.11215392960320983 | 1.001772141937758 | 0.02633423 | 0.0006987002 | 1.0687514150331876 | 0.9368685640108337 | 1.0021796968928147 | -0.3355983 | 0.08486775 | 41.854980146841974 | 6.722439826381243 | 0.3086586178904375 | 0.30066411604050486 | 0.3450670733963096 | 84.09890777518483 | 34057.64474619337 | 34.36235840299843 | 11.022673342621836 | 1677.0941713643376 | 0.6710685 | 0.3872153846451809 | 0.3921090392130671 | 0.22475481431603506 | 40117.71711713302 | 0.23273523221138426 | 0.2225203982720766 | 0.5447443695165115 | 0.04332905 | 0.06297459 | 0.004961615 | 0.007143939 | 0.04168927 | 0.06472185 | 0.057874281138341616 | 0.08741721 | 0.012229138876507532 | 0.017652320497703794 | 0.0588384 | 0.08704681 | 0.01531122 | 0.02318422 | 0.01276508 | 0.01838735 | 0.05419354 | 0.08222093 | 0.040566053129608176 | 0.05826109 | 0.011082833113425755 | 0.01645415 | 0.032457528108680675 | 0.049817639542672536 | 0.044666822548983916 | 0.06668381 | 0.038945907649327045 | 0.05827039 | 0.04390234 | 0.06594036 | 0.06576144 | 0.09706489 | 0.044219500557439624 | 0.06627781 | 0.026947886676753692 | 0.03913622 | 0.005876417 | 0.008535758 | 0.015439910163253509 | 0.02279823 | 0.25630168694333894 | 0.3751320930344525 | 0.4147565398976448 | 0.6248574718307458 | 0.11340709033807926 | 0.17134550890020686 | 0.09956355 | 0.15213905813334747 | 0.04885668 | 0.07217052
Pristine_DMG | Pristine | DMG | PEG | 521.2264790394518 | 57.65461543610683 | 0.04921734 | 0.050172126966921575 | 0.02338661 | 0.05147251 | 0.035641584324144535 | 0.06539202 | 0.014163392108083804 | 0.08235799 | 0.06340243 | 0.07869751 | 0.0577667 | 0.04584537 | 0.03410991 | 0.04176768 | 0.03807397 | 0.09534477 | 0.020224965601448056 | 0.020865521969648426 | 0.07255515 | 0.05954245 | 0.47590014054202556 | 0.5240998594579744 | 0.12898475263264855 | 0.11357455580144785 | 1.002197210663612 | 0.02631355 | 0.0006975686 | 1.0686824421018535 | 0.9374158475161378 | 1.002694535795772 | -0.3334722 | 0.08391489 | 41.44895883484761 | 6.690701377870657 | 0.3117103145295242 | 0.3007741143955368 | 0.3441860561576667 | 84.56045136356063 | 32107.775366407426 | 33.277230104820966 | 10.251214997326999 | 1499.3896677492608 | 0.6648477175899575 | 0.3846385142026526 | 0.3872582075912705 | 0.2256130949584022 | 37398.05666194711 | 0.2508825931387956 | 0.2214881 | 0.5276293346780411 | 0.04283767 | 0.06295088 | 0.004785413 | 0.00704857 | 0.0424211 | 0.06661592 | 0.05877997 | 0.08958716 | 0.011863351905408905 | 0.017262593181631838 | 0.059947005101942154 | 0.08916381 | 0.01463939 | 0.02249553 | 0.011935032775387754 | 0.017509175955285186 | 0.05583748 | 0.08564699 | 0.03875816 | 0.05613508 | 0.010915625930974896 | 0.016348045750157317 | 0.03178203 | 0.049290521552484715 | 0.04318148 | 0.06512003 | 0.038696737737366566 | 0.05828878 | 0.04265513 | 0.064771 | 0.06617583 | 0.09786316 | 0.04321598 | 0.06553593 | 0.025710073086303412 | 0.03772551 | 0.005705728 | 0.008325542 | 0.015000873553163723 | 0.022312060675364127 | 0.25085412676983826 | 0.37054066712823824 | 0.41398993494291797 | 0.6294556293135111 | 0.11313199637121203 | 0.17291352536938673 | 0.1012010776249058 | 0.1562030775627751 | 0.047209343493944185 | 0.07039573
Pristine_DSPE | Pristine | DSPE | PEG | 541.4192763038911 | 59.83123774015387 | 0.048775605650033436 | 0.04916224 | 0.02356703 | 0.05178413 | 0.036169629889630184 | 0.06536396 | 0.014444556391999083 | 0.08399505 | 0.06241979 | 0.07951125 | 0.058196790006066534 | 0.0466762 | 0.03461183 | 0.041221764260980454 | 0.03820696 | 0.0948006 | 0.020281723922561026 | 0.0208803 | 0.07156641 | 0.05836419 | 0.4757425966299598 | 0.5242574 | 0.12742152113778135 | 0.11158202265273069 | 1.002045989654449 | 0.02626651 | 0.0006954241 | 1.0686346962600355 | 0.937224 | 1.0025648970978664 | -0.3312751 | 0.08522601 | 41.66780868229122 | 6.7165589596210475 | 0.3080312814607796 | 0.30265962490184617 | 0.34480913122108214 | 84.24949146868208 | 32653.54242963763 | 33.783219272614836 | 10.566462143328527 | 1530.217298000866 | 0.6719388 | 0.38833147022546627 | 0.3922381679303943 | 0.22413195353242044 | 39020.053949777786 | 0.24460510241590128 | 0.22523735159965352 | 0.5301575 | 0.042885585201791754 | 0.06244108 | 0.004879271 | 0.007114132 | 0.041729992970295164 | 0.06478228 | 0.0580773 | 0.08768145 | 0.012486745933230774 | 0.01791169 | 0.06114028 | 0.08947208 | 0.015000949689891865 | 0.022830878417722297 | 0.012310456277317304 | 0.017907261129640466 | 0.05477747 | 0.08328841 | 0.039573270843277754 | 0.05676 | 0.011156085803145982 | 0.01649756 | 0.03205978 | 0.04933405 | 0.04354891 | 0.06527616 | 0.03962795 | 0.059100820163295174 | 0.04257452 | 0.06392187 | 0.06805579 | 0.09953063 | 0.04388852 | 0.06601527 | 0.0265121 | 0.03851579 | 0.005957858 | 0.008614216 | 0.01569209 | 0.023000383356385157 | 0.2555712876443784 | 0.37339584941322823 | 0.4163636408916554 | 0.6266001821306171 | 0.11235294674683526 | 0.17004116338009884 | 0.09980729 | 0.15246372897736668 | 0.04913764 | 0.07235717
Pristine_(GT)15 | Pristine | (GT)15 | DNA | 552.6669588080632 | 61.14926133709793 | 0.05016434 | 0.049524587674101075 | 0.02624159 | 0.05440945 | 0.03566312 | 0.06493098 | 0.014269083952413558 | 0.08126348 | 0.06180029 | 0.07858929 | 0.059278875994187095 | 0.04543194 | 0.03429387 | 0.0419426 | 0.039099722935503727 | 0.0936108 | 0.021288838452160112 | 0.020523550331010134 | 0.07018096 | 0.05749261 | 0.4741198514864824 | 0.5258801485135174 | 0.12894579136835657 | 0.11132488028561296 | 1.0017260599739777 | 0.02637267 | 0.0007003901 | 1.0691801357284856 | 0.9366390700899736 | 1.0021502449406763 | -0.3380499 | 0.08422608 | 41.874936000254365 | 6.798282429169703 | 0.30360822408706684 | 0.3028865 | 0.3439893376705067 | 84.16227573763054 | 34805.870191214715 | 34.191393340899275 | 10.416706317022753 | 1711.2837029033642 | 0.6631892317117746 | 0.3836980116292386 | 0.38828126410723046 | 0.22686430994611245 | 39916.445597390906 | 0.21886302938027696 | 0.23240199493640593 | 0.5487349756840249 | 0.041374451807942386 | 0.06107146 | 0.00494921 | 0.007300751 | 0.04149081 | 0.06513723 | 0.057330246637740875 | 0.08746534 | 0.011628899828720531 | 0.017190862084792473 | 0.05888498 | 0.08799085 | 0.015514100120481326 | 0.023569713211991965 | 0.012672540003576586 | 0.018618721565700304 | 0.05381107 | 0.08258183 | 0.03905524 | 0.05704327 | 0.01085925 | 0.01636447 | 0.032624 | 0.050612601136999766 | 0.045542388006616696 | 0.06822509 | 0.038410914931621305 | 0.05813626 | 0.043866433984602354 | 0.06670783 | 0.0644714 | 0.09611884 | 0.044472668704468206 | 0.06731555 | 0.025938550682687293 | 0.03828295 | 0.00547471 | 0.008101372 | 0.014810663963881686 | 0.022158210799776073 | 0.25143101536970947 | 0.37288905590783916 | 0.41175152115497354 | 0.6271042 | 0.11319159957382084 | 0.17285937775747817 | 0.09882106 | 0.1526025682253167 | 0.04742837 | 0.07102016
Dinitro_(AT)15 | Dinitro | (AT)15 | DNA | 553.6274184902592 | 61.136053447514584 | 0.05085464 | 0.05117738 | 0.022618149864860552 | 0.052326153431006675 | 0.03583923 | 0.06409619 | 0.012664861187235697 | 0.07793213 | 0.06797377 | 0.07654584 | 0.05726545 | 0.045944143857321304 | 0.03171939 | 0.042692279457504555 | 0.0378547 | 0.09423522 | 0.019859050847479312 | 0.021000851179811368 | 0.07528708 | 0.06211348 | 0.4746877 | 0.5253123 | 0.13282717020992302 | 0.11915114745514167 | 1.0030774751372316 | 0.02639228 | 0.0007027053 | 1.0701811277497888 | 0.9379768789940078 | 1.003459708655706 | -0.362641 | 0.08022349 | 42.21499740607684 | 6.5897882666141765 | 0.32061040906598565 | 0.2958362028501167 | 0.3385126284953027 | 83.69602 | 34318.34403826237 | 34.84086024378057 | 12.798297937464637 | 1735.7303552040678 | 0.6693724958605226 | 0.3908695447080369 | 0.39542365887358394 | 0.2256458648670659 | 39025.80374335413 | 0.2641964145792726 | 0.2036696185098696 | 0.5321339669078247 | 0.04551746 | 0.0655792 | 0.005243758 | 0.007508517 | 0.043341390616274546 | 0.06768219 | 0.06289598 | 0.09527952 | 0.011616731972129039 | 0.01703242 | 0.05778157 | 0.08525658 | 0.014493490163145675 | 0.0219602 | 0.012378311448482995 | 0.018119840962973633 | 0.05799932 | 0.08820471 | 0.03824645 | 0.05523843 | 0.011186095047090217 | 0.016804640047651462 | 0.03188571 | 0.04931037 | 0.04411805 | 0.06593648 | 0.03950564 | 0.05915913 | 0.0443744 | 0.0670494 | 0.06187493 | 0.09073675 | 0.04262932 | 0.06375316 | 0.025767944258816847 | 0.03766095 | 0.004758571 | 0.007054397 | 0.013753589035337823 | 0.020669293959594114 | 0.2513711817408333 | 0.3686829416156537 | 0.4179975350147198 | 0.6313132299860128 | 0.11686721788389307 | 0.1772143092203061 | 0.10623737064402189 | 0.16296170421989276 | 0.04462238 | 0.06671631
Dinitro_CT2C3T2C | Dinitro | CT2C3T2C | DNA | 582.2264828951992 | 64.33080098264404 | 0.051157 | 0.04975221 | 0.025023160958788742 | 0.05603044 | 0.03633201 | 0.06451983 | 0.01429693 | 0.07952916 | 0.06429192 | 0.07761268 | 0.05867054 | 0.04650816 | 0.033547881140176136 | 0.04201068 | 0.03835042 | 0.09358833 | 0.020594472735591438 | 0.020851314240588916 | 0.07043276 | 0.056900094737673795 | 0.47567498134022995 | 0.5243250186597702 | 0.12865156543640513 | 0.11404412675896732 | 1.0020295051330235 | 0.02651825 | 0.0007083965 | 1.0693253662428184 | 0.9366516995988758 | 1.0024787762462084 | -0.3496936 | 0.08417683 | 42.60060934141454 | 6.709573545516016 | 0.30606441061109096 | 0.30127490985173455 | 0.3429662109332426 | 83.86693341135937 | 34870.03048235257 | 34.72694634300261 | 12.048014856291804 | 1802.1606418177641 | 0.6669027316628746 | 0.38692244725286806 | 0.3914489044235731 | 0.22683188368657584 | 40409.370037916095 | 0.2263848204346223 | 0.2252817616404003 | 0.5483334179211852 | 0.041613184555893204 | 0.06087678 | 0.005130796 | 0.007405366 | 0.04200285 | 0.06548359 | 0.05937711 | 0.0904662 | 0.012204509277632596 | 0.01796269 | 0.05848794 | 0.08669847 | 0.01510041 | 0.022756796495261744 | 0.012617515222765429 | 0.018570851233317302 | 0.053134429964845555 | 0.0819928 | 0.039571147653389226 | 0.057440472889798096 | 0.011049254150576606 | 0.016535369498361277 | 0.032308687627175425 | 0.049993354861487344 | 0.04701282 | 0.06997492 | 0.03963052 | 0.05944238 | 0.04471159 | 0.0675256 | 0.06320845 | 0.09367146 | 0.04401579 | 0.06575814 | 0.02571972 | 0.03772142 | 0.005556905 | 0.008156129 | 0.014444704875080261 | 0.021562751918688988 | 0.25383299392916464 | 0.37393709922414003 | 0.41306533710417054 | 0.6260584427473965 | 0.11294642451718072 | 0.17227520066150567 | 0.10137996165560768 | 0.15594978560825307 | 0.047306526839632726 | 0.07043836
Dinitro_DMG | Dinitro | DMG | PEG | 554.6825240169578 | 61.24455 | 0.05111827 | 0.050789936534800226 | 0.02204737 | 0.052750550715934895 | 0.035329800682899815 | 0.06377912 | 0.01340311 | 0.0795515 | 0.06795037 | 0.07779818 | 0.057953269646928575 | 0.047074085419564836 | 0.0327329 | 0.04158944 | 0.037234458732668896 | 0.09457144 | 0.01971563 | 0.0211621 | 0.07426901 | 0.05917945 | 0.4746527483789269 | 0.5253473 | 0.13001335997555435 | 0.1187403034072368 | 1.0029718473705624 | 0.026451394749126503 | 0.0007061845 | 1.069600830506305 | 0.9377707796500533 | 1.0034768811322448 | -0.366607 | 0.08146582 | 42.61110322090216 | 6.570608545518575 | 0.31713236689415136 | 0.29812462466749146 | 0.33935908501444983 | 83.23239388144712 | 34261.89278260454 | 34.79695285249036 | 13.248916717090006 | 1723.3191753492856 | 0.6811694446887385 | 0.3961288834805381 | 0.40119521374785166 | 0.2228039369753139 | 39025.03903907532 | 0.2642347198271022 | 0.20159396519325898 | 0.5341713149782396 | 0.04524959 | 0.06445753 | 0.005372324 | 0.007636895 | 0.04335195 | 0.06641225 | 0.06320372 | 0.09400622 | 0.012265482157004548 | 0.017418243371653767 | 0.059926011305751314 | 0.0869015 | 0.014562245911600137 | 0.021725869011081776 | 0.012735448751339324 | 0.01828067 | 0.05534264 | 0.08370249 | 0.040607407561112044 | 0.05720925 | 0.01171532 | 0.017081209815460546 | 0.031687464248242946 | 0.048346501323026356 | 0.0447971 | 0.06611171 | 0.040458257063145826 | 0.05936033 | 0.04489205 | 0.06651816 | 0.06414787 | 0.09265405 | 0.043739617757993066 | 0.0644069 | 0.026478256119093435 | 0.03785122 | 0.005530126 | 0.007925538 | 0.015102722501436617 | 0.021989583644893125 | 0.25930474539968174 | 0.37323687061734295 | 0.4218608672096178 | 0.6267592473191873 | 0.11479693973158249 | 0.17194652223996315 | 0.10655567329168254 | 0.16041846190014283 | 0.047460577046625305 | 0.06905923
Dinitro_DSPE | Dinitro | DSPE | PEG | 567.8503289942989 | 62.54560879638877 | 0.05189231 | 0.05099873 | 0.022464551465203417 | 0.05287328 | 0.0352437 | 0.06376314 | 0.012692896972413664 | 0.07949236 | 0.06789752 | 0.08016458 | 0.05661223 | 0.04733791 | 0.03220722 | 0.04205365 | 0.03743436 | 0.0934135 | 0.02014668 | 0.021299985719606368 | 0.07305591 | 0.058955470013405516 | 0.4745606556701774 | 0.5254393443298225 | 0.13099446515725718 | 0.11889624472974535 | 1.0031635066634974 | 0.026306003891060286 | 0.0006988306 | 1.0700490730177978 | 0.9380273590606348 | 1.0036273391783543 | -0.3750971 | 0.08014382 | 43.12213690654533 | 6.605219733692209 | 0.3146223822208018 | 0.30096331575049506 | 0.3359863483850142 | 82.82666 | 35339.59975348945 | 35.57588559764883 | 12.576514830275617 | 1754.1289149794748 | 0.6817134 | 0.39676349254898186 | 0.4024595022980088 | 0.22260859483722836 | 40089.93 | 0.2647464950196098 | 0.19587552800165928 | 0.5393779769770314 | 0.04453127 | 0.0634946 | 0.005366763 | 0.007572075 | 0.04354428 | 0.06672304 | 0.06306161 | 0.09391614 | 0.012155909757961344 | 0.017336178824160036 | 0.06206953 | 0.08917336 | 0.015045784851999785 | 0.02227215 | 0.013019162149996062 | 0.018644622080812957 | 0.05494412 | 0.08337536 | 0.03973669 | 0.05615017 | 0.011637880057772755 | 0.01705544 | 0.031719666559870505 | 0.04841509 | 0.0448708 | 0.06620191 | 0.04116183 | 0.060226536715963584 | 0.045724658689095594 | 0.0676674 | 0.06402708 | 0.09198573 | 0.04250086 | 0.06265347 | 0.026688475683323068 | 0.038179494646492465 | 0.005048711 | 0.007294897 | 0.014854745448751767 | 0.021658701185312747 | 0.25975842846411534 | 0.3735306719224141 | 0.42195138688599565 | 0.6264656924007235 | 0.11571456021660237 | 0.1733149071768395 | 0.10660589042331022 | 0.16063917774044195 | 0.047105151274669285 | 0.06856192
Dinitro_(GT)15 | Dinitro | (GT)15 | DNA | 582.5568697410905 | 64.38528690689104 | 0.05172038 | 0.05049874 | 0.024482426171824737 | 0.055285024951502205 | 0.03608218 | 0.06426257 | 0.013514446084626165 | 0.077857 | 0.06656006 | 0.07679218 | 0.05811326 | 0.046330125813900246 | 0.03256628 | 0.04256985 | 0.03798827 | 0.09357072 | 0.020862 | 0.02074428 | 0.07177701 | 0.058423199429570576 | 0.4745983 | 0.5254017 | 0.13100558209695234 | 0.11705879273681188 | 1.002421016317567 | 0.026522680554886158 | 0.0007088894 | 1.069976462349312 | 0.9368505139621375 | 1.0028428220279835 | -0.360923 | 0.0821629 | 42.799974132183905 | 6.659579639034667 | 0.3110753 | 0.2984212149830037 | 0.3406793010586658 | 83.61424826415536 | 35532.41 | 34.784939620270656 | 12.173364178641346 | 1843.5010203650963 | 0.6664299783546987 | 0.38736153463677264 | 0.39188684878005575 | 0.2263532 | 40841.34764200783 | 0.24079910715060943 | 0.21449461500826128 | 0.5447062778367768 | 0.04261596 | 0.06226757 | 0.005087619 | 0.007362393 | 0.042751802335275244 | 0.06675487 | 0.06155985 | 0.09358708 | 0.011835730217302288 | 0.0174706 | 0.057206978518392265 | 0.08503028 | 0.015279182145073714 | 0.023019829104869077 | 0.01268074 | 0.018657948225611752 | 0.054472679012959144 | 0.08385527 | 0.039085587044436355 | 0.05665494 | 0.01101254 | 0.01653891 | 0.03185669 | 0.04937053 | 0.04644773 | 0.06925588 | 0.039709231106287324 | 0.05960217 | 0.045181996756381515 | 0.06838047 | 0.061402093496751874 | 0.0909149 | 0.04322405 | 0.0646747 | 0.0258486 | 0.038001525409233655 | 0.005035722 | 0.007422886 | 0.014132674271832731 | 0.021174700286605005 | 0.2517695988505937 | 0.37130053101346044 | 0.4146578659226962 | 0.6286969226196835 | 0.11493385791989733 | 0.17525557069969278 | 0.10431165603469045 | 0.16034195261716583 | 0.04628331 | 0.06908802